## Ionic conductivity values LCMH
Ionic conductivity (σ) values for reported lightweight complex metal hydrides, boron clusters | Ionic conductivity (σ) values for reported lightweight complex metal hydrides, boron clusters
and their anhydrous salts.
| hydrides | sigma (S/cm) | T(k) | ref | CIF | Kolonne1
14 | LiBH4 | 1e-08 | 313 | 9,10,12,13 | LiBH4(Ltphase).cif | stoichiometry if no CIF
14 |  | 0.001 | 393 |  | LiBH4(HTphase).cif |  | 1
14 | LiBH4 | 1e-05 | 313 | 22 |  | orthorhombic symmetry with space group Pnma | 1
14 | Li(BH 4 ) 0.75 I 0.25 | 1e-05 | 300 | 14 | Lii(BH4)075I025.cif |  | 1
Ball milled
? | (1-x)Li(BH4) + xLiI | 0.001 | 303 | 12,13,19,20,22 | - |  | 1
| Solid solutions | 0.01 | 413 |  |  |  | 1
? | (1-x)Li(BH4) + xLiBr | 1e-06 | 313 | 12,13,19,27 | - |  | 1
| solid solutions | 0.0001 | 413 |  |  |  | 1
? | (1-x)Li(BH4)+xLcl | 1e-06 | 312 | 19,26,66,123 | - |  | 1
| solid solutions | 0.001 | 384 |  |  |  | 1
14 | Li2(BH4)(NH2) | 0.0001 | 303 | 12,13,28 | - | Li 2 (BH 4 )(NH 2 ) a = 1.43944(3) c = 0.90522(3) R -3 (Trigonal) | 1
|  | 0.01 | 378 |  |  |  | 1
14 | Li4(BH4)(NH2)3 | 0.0001 | 303 | 66,67,123 | - | a = 1.06645(1) I 2 1 3 (Cubic) | 1
|  | 0.1 | 513 |  |  |  | 1
? | Li3(BH4)(NH2)2 | 0.001 | 313 | 29 |  |  | 1
| Li5(BH4)3NH | 1e-06 | 303 | 30 | Li5(BH4)3NH.cif |  | 1
| LiY(BH4)4 | 1e-06 | RT | 31 | LiY(BH4)4.cif |  | 1
| LiCe(BH4)3Cl | 0.0001 | 293 | 33.4 | cm300792t_si_002.cif |  | 1
| LiGd(BH4)3Cl | 0.0001 | 293 | 33 | cm300792t_si_002.cif | In cm300792t_si_002.cif several are included | 1
| LiLa(BH4)3Cl | 10^-4/10^-5 | 293 | 33.34 | LiLa(BH4)3Cl.cif |  | 1
| LiLa(BH4)3Br | 1e-05 | 293 | 34 | LiLa(BH4)3Br.cif |  | 1
| LiLa(BH4)3I | 1e-05 | 293 | 34 | LiLa(BH4)3I.cif |  | 1
| Li3MgZn5(BH4)15 | 1e-08 | RT | 32 | Li3MgZn5(BH4)15.cif |  | 1
| Li3MnZn5(BH4)15 | 1e-08 | RT | 32 | Li3MnZn5(BH4)15.cif |  | 1
| Cs2LiY(BH4)6 | 1e-09 | 303 | 44 | c-Cs2LiY(BH4)6_RT.cif |  | 1
| Li3K3Ce2(BH4)12 | 1e-07 | 303 | 45 | Li3K3Ce2(BH4)12.txt | This file needs some work. | 1
| Li3K3La2(BH4)12 | 1e-07 | 303 | 45 |  |  | 1
| Li3K3Ce2(BH4)12 | 1e-06 | 303 | 45 | Li3K3Ce2(BH4)12.txt | This file needs some work. | 1
Sr-doped
| Li3K3Ce2(BH4)12 | 1e-05 | 303 | 45 | Li3K3Ce2(BH4)12.txt | This file needs some work. | 1
Eu-doped
| Li3K3La2(BH4)12 | 1e-05 | 303 | 45 |  |  | 1
Eu-doped
| LiCa(BH4)(BO3)2 | 1e-06 | 303 | 37 | - |  | 1
| LiCa3(BH4)(BO3)2 | 1e-05 | 303 | 37 | - |  | 1
Na-doped
| LiCa3(BH4)(BO3)2 | 1e-05 | 303 | 37 | - |  | 1
Sr-doped
| Li(nH3)BH4 | 0.001 | 310 | 46 | - |  | 1
| LiBH4 | 0.0001 | 303 | 48.51 | See earlier ref. |  | 1
nanoconfined in SiO2
| LiBH4-Al2O3 | 0.0001 | 303 | 52 |  |  | 1
nanocomposite
| LiBH4-C60 | 1e-05 | 298 | 53 | ja01197a524.pdf | look pdf for structure. | 1
| nanocomposite | 0.001 | 413 |  |  |  | 1
| LiBH4-Li3N | 1e-05 | 413 |  |  |  | 1
| LiBh4-Li3N | 1e-05 | 323 | 55 | - |  | 1
| nanocomposite | [5 empty] | 1
| LiBH4-Li2NH | 1e-06 | 323 | 56.57 | 56 = - , 57 | Li2NH and LiBH4 was synthesized, which has a structure tentatively indexed using an orthorhombic cell with a space group of Pna21 and lattice parameters of a=10.121, b=6.997, and c=11.457 Å | 1
| nanocomposite | 0.01 | 373 |  |  |  | 1
| 0.75LiBH4-0.25Ca(BH4)2 | 1e-06 | 313 | 58 |  | Unit-cell parameters are: a=b=10.817Å, c=59.36Å, α=β=67.492°, γ=60°, cell volume=1284.20Å3. | 1
|  | 0.001 | 373 |  |  |  | 1
| xLiBH4-NaBH4 | 0.00001 | 333 | 59 | - |  | 1
|  | 0.01 | >373 |  |  |  | 1
| 2LiBH4-MgH2 | 1e-06 | <373 | 60 | 2LiBH4-MgH2.doc | 2LiBH4-MgH2 | 1
|  | 0.01 | >373 |  |  |  | 1
| LiBH4-NaBH4-xMgH2 | 1e-05 | 333 | 61 | - |  | 1
|  | 0.001 | 383 |  |  |  | 1
| LiBH4-NaX(X=Cl,I) | 1e-05 | <373 | 62 |  | Lattice parameters at 10 diff T: https://www.sciencedirect.com/science/article/pii/S0925838818322126?via%3Dihub#appsec1 | 1
|  | 0.01 | >373 |  |  |  | 1
| 90LiBH4-10P2S3 | 0.001 | 303 | 63 | - | 90LiBH4:10P2S5 could be indexed by an orthorhombic system with lattice parameters of a = 5.061 Å, b = 7.149 Å and c = 11.805 Å | 1
| xLiBH4-(100-x)0.75Li2S-0.25P2S3 | 0.001 | RT | 64 | - |  | 1
| Li(BH4)3I-0.75Li2S-0.25P2S3 | 0.001 | 313 | 65 | Li(BH4)3I-0.75Li2S-0.25P2S3.doc | Lattice parameters in doc | 1
| LiAlH4 | 1e-09 | 300 | 13.66 | Nothing on 66, see 13 |  | 1
|  | 1e-06 | 393 |  |  |  | 1
| Li3AlH6 | 1e-07 | 300 | 13.66 | Nothing on 66, see 13 |  | 1
|  | 1e-05 | 393 |  |  |  | 1
| Li3AlH6-Lil | 0.0001 | 393 | 66 | - |  | 1
| Li2NH | 0.0001 | 298 | 8.67 | See tabel 1 at url. | https://aip.scitation.org/doi/10.1063/1.2210083 | 1
|  | 0.01 | 400 |  |  |  | 1
| Li2Ca(NH)2 | 1e-06 | 298 | 68 | https://www.sciencedirect.com/science/article/pii/S0925838806020287?via%3Dihub#bib8 | a cubic unit cell (a ≈ 10 Å) was postulated by Xiong et al | 1
|  | 0.0001 | 400 |  |  |  | 1
| LiNH2 | 1e-09 | RT | 67 | See earlier entry |  | 1
|  | 1e-05 | 520 |  |  |  | 1
| LiNH2-Lil | 1e-05 | 290 | 66 | - |  | 1
| Li2B12H12 | 1e-08 | 303 | 108-110 |  | See figure 3 https://ws680.nist.gov/publication/get_pdf.cfm?pub_id=919925 | 1
|  | 1e-07 | 355 |  |  |  | 1
| Li2B12H12 | 1e-05 | 303 | 108-110 |  | See figure 3 https://ws680.nist.gov/publication/get_pdf.cfm?pub_id=919925 | 1
| Ball milled | 0.0001 | 355 |  |  |  | 1
| LiB12H12 | 1e-07 | 298 | 111 | - |  | 1
| nanoconfined | [5 empty] | 1
| LiNaB12H12 | 1e-06 | 313 | 102 |  | https://pubs.acs.org/doi/suppl/10.1021/acs.chemmater.5b01568/suppl_file/cm5b01568_si_001.pdf | 1
|  | 0.1 | 823 |  |  |  | 1
| LiCB11H12 | 0.1 | 403 | 114 | LiCB11H12.cif |  | 1
|  | 0.01 | 354 |  |  |  | 1
| Li2(CB9H10)(CB11H12) | 1e-06 | 243 | 117 |  | The refined unit cell parameters for the Li-mixed sample are a = 6.8589(5) Å, c = 11.0116(11) Å, and V = 448.64(6) Å3 for the hexagonal structure; a = 9.7541(7) Å and V = 928.03(11) Å3 for the fcc structure (χ2 = 2.40; Rp = 0.110; Rwp = 0.0965) | 1
|  | 0.01 | 350 |  |  |  | 1
Na-ionconductors
| NaY(BH4)4 | 1e-07 | RT | 31 | NaY(BH4)4_C2221.cif, NaY(BH4)4_Cmcm.cif | C2221 more stabel. | 1
| Na2(BH4)(NH2) | 1e-06 | 300 | 13,71,72 | Tabel with CS info | https://aip.scitation.org/doi/full/10.1063/1.4716021 | 1
| Na3BH4B12H12 | 0.001 | 293 | 75 | Na3BH4B12H12.cif |  | 1
| Na3NH2B12H12 | 0.0001 | 372 | 79 | Na3NH2B12H12 .doc |  | 1
| NaAlIH4 | 1e-10 | 300 | 13,72,80 | ccdc |  | 1
| Na3AlH6 | 1e-07 | 300 | 13,72,80 | ccdc |  | 1
|  | 1e-06 | 433 |  |  |  | 1
103 | Na2B12H12 | 1e-07 | 323 | 101 |  | https://pubs.acs.org/doi/suppl/10.1021/acsenergylett.6b00620/suppl_file/nz6b00620_si_001.pdf | 1
|  | 0.1 | 550 |  |  |  | 1
103 | Na2B12H12 | 0.0001 | 313 | 108 | Na2B12H12.pdf |  | 1
| Ball milled | 0.1 | 550 |  |  | https://pubs.acs.org/doi/suppl/10.1021/acsenergylett.6b00620/suppl_file/nz6b00620_si_001.pdf | 1
| Na2B12C12 | 1e-07 | 370 | 105 | \alpha/beta-Na2B12C12.cif | https://pubs.acs.org/doi/suppl/10.1021/acs.chemmater.6b04797/suppl_file/cm6b04797_si_001.pdf | 1
|  | 0.1 | 773 |  |  |  | 1
| Na2B12Br12 | 1e-08 | 400 | 105 | \alpha/beta-Na2B12Br12.cif |  | 1
|  | 0.1 | 873 |  |  |  | 1
| Na2B12I12 | 1e-07 | 370 | 105 | \alpha/beta-Na2B12I12.cif |  | 1
|  | 0.01 | 873 |  |  |  | 1
103 | Na2B10H10 | 0.01 | 383 | 74 |  | https://pubs.acs.org/doi/suppl/10.1021/acsenergylett.6b00620/suppl_file/nz6b00620_si_001.pdf | 1
103 | Na2B10H10B12H12 | 0.1 | 303 | 106-108 |  | https://pubs.acs.org/doi/suppl/10.1021/acsenergylett.6b00620/suppl_file/nz6b00620_si_001.pdf | 1
103 | NaCB11H12 | 0.1 | 383 | 114 |  | https://pubs.acs.org/doi/suppl/10.1021/acsenergylett.6b00620/suppl_file/nz6b00620_si_001.pdf | 1
103 | NaCB9H10 | 0.1 | 373 | 116 |  | https://pubs.acs.org/doi/suppl/10.1021/acsenergylett.6b00620/suppl_file/nz6b00620_si_001.pdf | 1
|  | 0.01 | 297 |  |  |  | 1
| Na2(CB9H10)(CB11H12) | 0.1 | 383 | 108.117 |  | The refined unit cell parameters for the Li-mixed sample are a = 6.8589(5) Å, c = 11.0116(11) Å, and V = 448.64(6) Å3 for the hexagonal structure; a = 9.7541(7) Å and V = 928.03(11) Å3 for the fcc structure (χ2 = 2.40; Rp = 0.110; Rwp = 0.0965) | 1
|  | 0.01 | 300 |  |  |  | 1
| \alpha-NaCB11H14 | 0.001 | 300 | 118 | All info in link | http://sci-hub.tw/10.1021/acs.chemmater.7b04332 | 1
Mg2+ ionconductors
| Mg(BH4)(NH2) | 1e-06 | 393 | 83 | - |  | 1
| cis-Mg(en)(BH4)2 | 1e-07 | 303 | 91 | - |  | 1
|  | 1e-05 | 343 |  |  |  | 1
| Mg(BH4)2LiBH4-LiBH4 in DGM | 0.001 | RT | 84 | - |  | 1
| Mg(BH4)2-LiBH4 in TG | 1e-05 | RT | 93 | - |  | 1
| Mg(BH4)2-LiBH4 in DGM/TG | 0.001 | RT | 94 | - |  | 1
| Mg(BH4)2 in DGM/THFPB | 0.001 | 298 | 95 | - |  | 1
| MG(C2B11H12)2 in TG | 0.001 | RT | 112 | - |  | 1
| Mg(C2B10H11)Cl in THF | 0.001 | RT | 100 | ccdc |  | 1
113

## Ark2
Selected parameters for reported lightweight complex metal hydrides- and boron clusters-based
Li-, Na- and Mg-ion batteries
| battery anode II cathode / operation temperature (K) | Hydride / role | 1st discharge capacity (mAh/g) | nst discharge capacity (mAh/g) | Capacity retention (%) / n(number of cycles) | references
Li-ion batteries
| Li II LiCoO2 / 393 | LiBH4 / solid state | 89 | 30th / 86 | 97 / n = 30 | 13,120.
electrolyte
| Li II LiCoO2 / 353 | LiBH4–C60 nanocomposite | 10.4 | 5th / ~ 10 | ~ 96 / n = 5 | 53
/ solid state electrolyte
| Li ll LiCoO2/323 | Li2B12H12/solidstate electrolyte | ~64 | 5th/~54 | 60/n=20 | 109
| Lill Li4O5O12/333 | Li4(BH4)3I/solid state electrolyte | 142 | 10th/110 | 77/n=10 | 121
| LillLi4O5O12-Li4(BH4)3I/296 | Li4(BH4)3I/296 | 122 | 5th/111 | 91/n=5 | 122
| Lill Li4O5O12-Li4(BH4)3I/423 | Li4(BH4)3I / solid state | 179 | 2nd / 158 | 78 / n = 100 | 122
electrolyte
| Li II LiCoO2–80Li2S·20P2S5 / 298 | Li4(BH4)3I / solid state electrolyte | 92 | 20th / 82 | 90 / n = 20 | 123
| Li II LiNi1/3Mn1/3Co1/3O2–Li3BO3 without anadhesive layer/ 423 | Li4(BH4)3I / solid state electrolyte | 56 | 10th / 16 | 29 / n = 10 | 124
| Li II LiNi1/3Mn1/3Co1/3O2–Li3BO3 with the LiBH4–LiNH2 adhesive layer/423 | Li4(BH4)3I / solid state electrolyte | 114 | 10th/81 | 71/n=10 | 124
| Li II S–LiBH4 / 393 | LiBH4 / solid state electrolyte | 1140 | 45th/730 | 64/n=45 | 125
| Li II S / 373 | Li4(BH4)3Cl / solid state electrolyte | 1377 | 5th/636 | 46/n=5 | 126
| Li II S / 328 | nanoconfined LiBH4 / solid state electrolyte | >3000 | 2nd/1570 | 78/n = 70 | 127
| Liln II S-LiCe(BH4)3Cl/solid state electrolyte | nanoconfined LiBH4 / solid state electrolyte | 1196 | 9th/510 | 43/n=9 | 128
| LiIn II S–LiCe(BH4)3Cl / 318 | LiBH4 / solid state electrolyte | 80 | 2nd/205 | 88/n=300 | 13.129
| Li II TiS2–LiBH4 / 393 | Li4(BH4)3I / solid state electrolyte | 61 | 2nd/216 | 100/n=15 | 123
| Li II TiS2–Li II TiS2–LiBH4 / 393 | Li4(BH4)3I/solid state electrolyte | 49 | 2nd/141 | 54/n=15 | 123
| LiIn II TiS2 / 300 | 90LiBH4·10P2S5 / solid state electrolyte | 192 | 2nd/228 | 98/n=10 | 63
| Li II TiS2–Li4(BH4)3I–90LiBH4·10P2S5 / 303 | Li4(BH4)3I–90LiBH4·10P2S5/ solid state electrolyte | ~650 | 2nd/~400 | 54/n=3 | 130
| Li II TiS2–LiBH4 / 353 | Li2B12H12/solid state electrolye | 230 | 10th/~205 | 83/n=20 | 110
| Li II TiS2–LiBH4 / 403 | LiCB12H12 / solid state electrolye | 240 | 5th/180 | 75/n=5 | 114
| TiH2–LiBH4 II Li/ 393 | LiBH4 /solid state electrolye | 1225 | 2nd/1094 | 80/n=50 | 133
| MgH2–LiBH4 II Li / 393 | LiBH4/solid state electrolye | 1488 | 93rd/270 | 18/n=93 | 133.134
| MgH2–LiBH4–Nb2O5 II Li/393 | LiBH4/solid state electrolyte | 1586 | 100th/700 | 44/n=100 | 133.134
| MgH2–LiBH4–C- nanofiber II Li/393 | LiBH4 / solid state electrolye | 1728 | 3rd/1889 | 59/n=50 | 136
| MgH2–CoO2–LiBH4 II Li /393 | LiBH4 / solid state electrolye | ~ 1200 | 2nd / ~ 950 | ~ 58 / n = 21 | 135
| MgH2 II Li / 303 | Li4(BH4)3I–90LiBH4·10P2S5/ solid state electrolyte | ~750 | 2nd/~625 | ~89/n=3 | 130
| Mg2FeH6–LiBH4 II Li / - | LiBH4 / solid state electrolye | 1254 | 2nd/ ~ 625 | ~ 24 / n = 10 | 137
| 0.8MgH2–0.2TiH2–LiBH4 II Li2S–LiBH4 / 393 | LiBH4 / solid state electrolye | 910 | 25th/780 | 86/n=25 | 60
| Al–LiBH4 II Li / 408 | LiBH4 / solid state electrolye | 895 | 2nd/~500 | ~11/n=10 | 138
| Bi2Te3–LiBH4 II Li / - | LiBH4 solid state electrolye | 550 | - | - | 139
| Si–C II Li / 353 | LiBH4–C60 nanocomposite /solid state electrolye | 3480 | 2nd/~900 | ~26/n=2 | 53
| Mg(BH4)2 II Li / material ~ 520 2nd/ ~ 600 - 144 | Mg(BH4)2 / active anode | ~520 | 2nd/~600 | - | 144
| NaBH4 II Li/ | NaBH4/active anode material | ~212 | 2nd/~225 | . | 144
| LiAlH4 II Li / RT | LiAlH4 / active anode material | 1180 | - | "-"/n=1 | 146
| Li3AlH6 II Li / RT | Li3AlH6 / active anode material | 900 | - | "-"/n=1 | 146
| NaAlH4 II Li / RT | NaAlH4 / active anode | ~1700 | - | - | 145
| NaAlH4 II Li / RT | nanoconfined NaAlH4 /active anode material | ~525 | 2nd/440 | 71/n=20 | 149
| NaAlH4 II Li / RT | nanoconfined NaAlH4 / active anode material | - | - | 46/n=20 | 150
| Na3AlH6 II Li / RT | Na3AlH6 / active anode material | - | - | - | 145
| LiNa3AlH6 II Li / RT | LiNa3AlH6 / active anode | 1872 | - | - | 145
Na- ion batteries
| Na II TiS2–Na3NH2B12H12 / 535 | Na3NH2B12H12 / solid state electrolye | - | 2nd/146 | 53/n=200 | 79
100th/102
| Na II NaCrO2/333 | Na(B12H12)0.5(B10H10)0.5/solid state electrolye | ~88 | 2nd/~87 | 95/n=20 | 140
85/n=250
Mg-ion batteries
| Mg II Mo6S8 / RT | Mg(BH4)2–LiBH4 in DME / nonaqueous electrolyte | 99 | - | 90/n=300 | 84
| Mg II Mo6S8 / RT | Mg(BH4)2 in DGM–THFPB / nonaqueous electrolyte | 80 | 100th/70 | 90/n=600 | 95
| Mg II Mo6S8 / RT | Mg(BH4)2 in TG / | 66 | - | - | 93
| Mg II Mo6S8 / RT | Mg(BH4)2–LiBH4 in TG /nonaqueous electrolyte | 77 | 100th/71 | 92/n=107 | 93
| Mg II Mo6S8 / RT | Mg(BH4)2–LiBH4 in DGM–TG– PP14TFSI / nonaqueous electrolyte | 74 | 3rd/54 | 74/n=55 | 94
| Mg II Mo6S8 / 373 | Mg(BH4)2–PEO–MgO /solid state electrolyte | - | 150th/95 | - | 96
| Mg II Mo6S8 / RT | Mg(C2B10H11)Cl /nonaqueous electrolyte | - | 3rd/~93 | 90/n=30 | 100
| Mg II Mo6S8 / RT | Mg(CB11H11)2 in TG /nonaqueous electrolyte | ~140 | 10th/~80 | 57/n=10 | 112
| Mg II S / RT | Mg(BH4)2 in DGM–THFPB/ nonaqueous electrolyte | 956 | 30th/536 | 55/n=30 | 95
| Mg II S / 423 | Mg(BH4)(NH2) / solid state electrolyte | - | - | - | 83
| Mg II FeSx / RT | Mg(BH4)2–LiBH4 / nonaqueous electrolyte | - | 50th / 350–400 | 50/n=200 | 141
| Mg II FeSx / 423 Mg | Mg(BH4)(NH2) / solid state electrolyte | - | - | - | 83
| Mg II Ag2S / 423 | Mg(BH4)(NH2) / solid state electrolyte | - | - | - | 83
| Mg II α-MnO2 / RT | Mg(CB11H11)2 in TG /nonaqueous electrolyte | ~170 | 2nd/~125 | 59/n=10 | 112

## Ark1
| unitcell: | [8 empty] | atom type
ID | a[nm] | b[nm] | c[nm] | Angle Alpha | Angle Beta | Angle Gamma | Spacegroup | Volume[nm^3] | T[K] | H | Li | B | Na | Mg | osv…
LiBH4 | 4.27631 | 4.27631 | 6.94844 | 90 | 90 | 120 | P |  | 313 | {'B': 7, 'H': 13, 'Li': 3} | [5 empty] | LiBH4(Ltphase).cif
| 7.17858 | 4.43686 | 6.80321 | 90 | 90 | 90 | P |  | 393 | {'Li': 5, 'B': 5, 'H': 17} | [5 empty] | LiBH4(HTphase).cif
LiBH4 | [8 empty] | 313
Li(BH 4 ) 0.75 I 0.25 | 4.354 | 4.354 | 7.035 | 90 | 90 | 120 | P |  | 300 | {'B': 7, 'H': 13, 'Li': 3} | [5 empty] | Lii(BH4)075I025.cif
Ball milled
(1-x)Li(BH4) + xLiI | [8 empty] | 303 | [6 empty] | -
Solid solutions | [8 empty] | 413
(1-x)Li(BH4) + xLiBr | [8 empty] | 313 | [6 empty] | -
solid solutions | [8 empty] | 413
(1-x)Li(BH4)+xLcl | [8 empty] | 312 | [6 empty] | -
solid solutions | [8 empty] | 384
Li2(BH4)(NH2) | [8 empty] | 303 | [6 empty] | -
378
Li4(BH4)(NH2)3 | [8 empty] | 303 | [6 empty] | -
513
Li3(BH4)(NH2)2 | [8 empty] | 313
Li5(BH4)3NH | [8 empty] | 303 | {'Li': 21, 'H': 57, 'B': 13, 'N': 5, 'Xx': 5} | [5 empty] | Li5(BH4)3NH.cif
LiY(BH4)4 | [8 empty] | RT | {'Y': 9, 'B': 25, 'H': 97} | [5 empty] | LiY(BH4)4.cif
LiCe(BH4)3Cl | [8 empty] | 293 | [6 empty] | cm300792t_si_002.cif
LiGd(BH4)3Cl | [8 empty] | 293 | [6 empty] | cm300792t_si_002.cif
LiLa(BH4)3Cl | [8 empty] | 293 | [6 empty] | LiLa(BH4)3Cl.cif
LiLa(BH4)3Br | [8 empty] | 293 | [6 empty] | LiLa(BH4)3Br.cif
LiLa(BH4)3I | [8 empty] | 293 | [6 empty] | LiLa(BH4)3I.cif
Li3MgZn5(BH4)15 | [8 empty] | RT | [6 empty] | Li3MgZn5(BH4)15.cif
Li3MnZn5(BH4)15 | [8 empty] | RT | [6 empty] | Li3MnZn5(BH4)15.cif
Cs2LiY(BH4)6 | [8 empty] | 303 | [6 empty] | c-Cs2LiY(BH4)6_RT.cif
Li3K3Ce2(BH4)12 | [8 empty] | 303 | [6 empty] | Li3K3Ce2(BH4)12.txt
Li3K3La2(BH4)12 | [8 empty] | 303
Li3K3Ce2(BH4)12 | [8 empty] | 303 | [6 empty] | Li3K3Ce2(BH4)12.txt
Sr-doped
Li3K3Ce2(BH4)12 | [8 empty] | 303 | [6 empty] | Li3K3Ce2(BH4)12.txt
Eu-doped
Li3K3La2(BH4)12 | [8 empty] | 303
Eu-doped
LiCa(BH4)(BO3)2 | [8 empty] | 303 | [6 empty] | -
LiCa3(BH4)(BO3)2 | [8 empty] | 303 | [6 empty] | -
Na-doped
LiCa3(BH4)(BO3)2 | [8 empty] | 303 | [6 empty] | -
Sr-doped
Li(nH3)BH4 | [8 empty] | 310 | [6 empty] | -
LiBH4 | [8 empty] | 303 | [6 empty] | See earlier ref.
nanoconfined in SiO2
LiBH4-Al2O3 | [8 empty] | 303
nanocomposite
LiBH4-C60 | [8 empty] | 298 | [6 empty] | ja01197a524.pdf
nanocomposite | [8 empty] | 413
LiBH4-Li3N | [8 empty] | 413
LiBh4-Li3N | [8 empty] | 323 | [6 empty] | -
nanocomposite
LiBH4-Li2NH | [8 empty] | 323 | [6 empty] | 56 = - , 57
nanocomposite | [8 empty] | 373
0.75LiBH4-0.25Ca(BH4)2 | [8 empty] | 313
373
xLiBH4-NaBH4 | [8 empty] | 333 | [6 empty] | -
>373
2LiBH4-MgH2 | [8 empty] | <373 | [6 empty] | 2LiBH4-MgH2.doc
>373
LiBH4-NaBH4-xMgH2 | [8 empty] | 333 | [6 empty] | -
0.001 | [8 empty] | 383
LiBH4-NaX(X=Cl,I) | [8 empty] | <373
>373
90LiBH4-10P2S3 | [8 empty] | 303 | [6 empty] | -
xLiBH4-(100-x)0.75Li2S-0.25P2S3 | [8 empty] | RT | [6 empty] | -
Li(BH4)3I-0.75Li2S-0.25P2S3 | [8 empty] | 313 | [6 empty] | Li(BH4)3I-0.75Li2S-0.25P2S3.doc
LiAlH4 | [8 empty] | 300 | [6 empty] | Nothing on 66, see 13
393
Li3AlH6 | [8 empty] | 300 | [6 empty] | Nothing on 66, see 13
393
Li3AlH6-Lil | [8 empty] | 393 | [6 empty] | -
Li2NH | [8 empty] | 298 | [6 empty] | See tabel 1 at url.
400
Li2Ca(NH)2 | [8 empty] | 298 | [6 empty] | https://www.sciencedirect.com/science/article/pii/S0925838806020287?via%3Dihub#bib8
400
LiNH2 | [8 empty] | RT | [6 empty] | See earlier entry
520
LiNH2-Lil | [8 empty] | 290 | [6 empty] | -
Li2B12H12 | [8 empty] | 303
355
Li2B12H12 | [8 empty] | 303
Ball milled | [8 empty] | 355
LiB12H12 | [8 empty] | 298 | [6 empty] | -
nanoconfined
LiNaB12H12 | [8 empty] | 313
823
LiCB11H12 | [8 empty] | 403 | [6 empty] | LiCB11H12.cif
354
Li2(CB9H10)(CB11H12) | [8 empty] | 243
350
Na-ionconductors
NaY(BH4)4 | [8 empty] | RT | [6 empty] | NaY(BH4)4_C2221.cif, NaY(BH4)4_Cmcm.cif
Na2(BH4)(NH2) | [8 empty] | 300 | [6 empty] | Tabel with CS info
Na3BH4B12H12 | [8 empty] | 293 | [6 empty] | Na3BH4B12H12.cif
Na3NH2B12H12 | [8 empty] | 372 | [6 empty] | Na3NH2B12H12 .doc
NaAlIH4 | [8 empty] | 300 | [6 empty] | ccdc
Na3AlH6 | [8 empty] | 300 | [6 empty] | ccdc
433
Na2B12H12 | [8 empty] | 323
550
Na2B12H12 | [8 empty] | 313 | [6 empty] | Na2B12H12.pdf
Ball milled | [8 empty] | 550
Na2B12C12 | [8 empty] | 370 | [6 empty] | \alpha/beta-Na2B12C12.cif
773
Na2B12Br12 | [8 empty] | 400 | [6 empty] | \alpha/beta-Na2B12Br12.cif
873
Na2B12I12 | [8 empty] | 370 | [6 empty] | \alpha/beta-Na2B12I12.cif
873
Na2B10H10 | [8 empty] | 383
Na2B10H10B12H12 | [8 empty] | 303
NaCB11H12 | [8 empty] | 383
NaCB9H10 | [8 empty] | 373
297
Na2(CB9H10)(CB11H12) | [8 empty] | 383
300
\alpha-NaCB11H14 | [8 empty] | 300 | [6 empty] | All info in link
Mg2+ ionconductors
Mg(BH4)(NH2) | [8 empty] | 393 | [6 empty] | -
cis-Mg(en)(BH4)2 | [8 empty] | 303 | [6 empty] | -
343
Mg(BH4)2LiBH4-LiBH4 in DGM | [8 empty] | RT | [6 empty] | -
Mg(BH4)2-LiBH4 in TG | [8 empty] | RT | [6 empty] | -
Mg(BH4)2-LiBH4 in DGM/TG | [8 empty] | RT | [6 empty] | -
Mg(BH4)2 in DGM/THFPB | [8 empty] | 298 | [6 empty] | -
MG(C2B11H12)2 in TG | [8 empty] | RT | [6 empty] | -
Mg(C2B10H11)Cl in THF | [8 empty] | RT | [6 empty] | ccdc