## Ionic conductivity values LCMH
Ionic conductivity (σ) values for reported lightweight complex metal hydrides, boron clusters | Ionic conductivity (σ) values for reported lightweight complex metal hydrides, boron clusters
and their anhydrous salts.
| hydrides | sigma (S/cm) | T(k) | ref | CIF | Kolonne1
14 | LiBH4 | 1e-08 | 313 | 9,10,12,13 | LiBH4(LTphase.cif | stoichiometry if no CIF
14 |  | 0.001 | 393 |  | LiBH4(HTphase).cif |  | 1
14 | LiBH4 | 1e-05 | 313 | 22 |  |  | 1
14 | Li(BH 4 ) 0.75 I 0.25 | 1e-05 | 300 | 14 | Lii(BH4)075I025.cif |  | 1
Ball milled
? | (1-x)Li(BH4) + xLiI | 0.001 | 303 | 12,13,19,20,22 | - |  | 1
| Solid solutions | 0.01 | 413 |  |  |  | 1
? | (1-x)Li(BH4) + xLiBr | 1e-06 | 313 | 12,13,19,27 | - |  | 1
| solid solutions | 0.0001 | 413 |  |  |  | 1
? | (1-x)Li(BH4)+xLcl | 1e-06 | 312 | 19,26,66,123 | - |  | 1
| solid solutions | 0.001 | 384 |  |  |  | 1
14 | Li2(BH4)(NH2) | 0.0001 | 303 | 12,13,28 | - | Li 2 (BH 4 )(NH 2 ) a = 1.43944(3) c = 0.90522(3) R -3 (Trigonal) | 1
|  | 0.01 | 378 |  |  |  | 1
14 | Li4(BH4)(NH2)3 | 0.0001 | 303 | 66,67,123 | - | a = 1.06645(1) I 2 1 3 (Cubic) | 1
|  | 0.1 | 513 |  |  |  | 1
? | Li3(BH4)(NH2)2 | 0.001 | 313 | 29 |  |  | 1
| Li5(BH4)3NH | 1e-06 | 303 | 30 | Li5(BH4)3NH.cif |  | 1
| LiY(BH4)4 | 1e-06 | RT | 31 | LiY(BH4)4.cif |  | 1
| LiCe(BH4)3Cl | 0.0001 | 293 | 33.4 | cm300792t_si_002.cif |  | 1
| LiGd(BH4)3Cl | 0.0001 | 293 | 33 | cm300792t_si_002.cif | In cm300792t_si_002.cif several are included | 1
| LiLa(BH4)3Cl | 10^-4/10^-5 | 293 | 33.34 | LiLa(BH4)3Cl.cif |  | 1
| LiLa(BH4)3Br | 1e-05 | 293 | 34 | LiLa(BH4)3Br.cif |  | 1
| LiLa(BH4)3I | 1e-05 | 293 | 34 | LiLa(BH4)3I.cif |  | 1
| Li3MgZn5(BH4)15 | 1e-08 | RT | 32 | Li3MgZn5(BH4)15.cif |  | 1
| Li3MnZn5(BH4)15 | 1e-08 | RT | 32 | Li3MnZn5(BH4)15.cif |  | 1
| Cs2LiY(BH4)6 | 1e-09 | 303 | 44 | c-Cs2LiY(BH4)6_RT.cif |  | 1
| Li3K3Ce2(BH4)12 | 1e-07 | 303 | 45 | Li3K3Ce2(BH4)12.txt | This file needs some work. | 1
| Li3K3La2(BH4)12 | 1e-07 | 303 | 45 |  |  | 1
| Li3K3Ce2(BH4)12 | 1e-06 | 303 | 45 | Li3K3Ce2(BH4)12.txt | This file needs some work. | 1
Sr-doped
| Li3K3Ce2(BH4)12 | 1e-05 | 303 | 45 | Li3K3Ce2(BH4)12.txt | This file needs some work. | 1
Eu-doped
| Li3K3La2(BH4)12 | 1e-05 | 303 | 45 |  |  | 1
Eu-doped
| LiCa(BH4)(BO3)2 | 1e-06 | 303 | 37 | - |  | 1
| LiCa3(BH4)(BO3)2 | 1e-05 | 303 | 37 | - |  | 1
Na-doped
| LiCa3(BH4)(BO3)2 | 1e-05 | 303 | 37 | - |  | 1
Sr-doped
| Li(nH3)BH4 | 0.001 | 310 | 46 | - |  | 1
| LiBH4 | 0.0001 | 303 | 48.51 | See earlier ref. |  | 1
nanoconfined in SiO2
| LiBH4-Al2O3 | 0.0001 | 303 | 52 |  |  | 1
nanocomposite
| LiBH4-C60 | 1e-05 | 298 | 53 | ja01197a524.pdf | look pdf for structure. | 1
| nanocomposite | 0.001 | 413 |  |  |  | 1
| LiBH4-Li3N | 1e-05 | 413 |  |  |  | 1
| LiBh4-Li3N | 1e-05 | 323 | 55 |  |  | 1
| nanocomposite | [5 empty] | 1
| LiBH4-Li2NH | 1e-06 | 323 | 56.57 |  |  | 1
| nanocomposite | 0.01 | 373 |  |  |  | 1
| 0.75LiBH4-0.25Ca(BH4)2 | 1e-06 | 313 | 58 |  |  | 1
|  | 0.001 | 373 |  |  |  | 1
| xLiBH4-NaBH4 | 0.00001 | 333 | 59 |  |  | 1
|  | 0.01 | >373 |  |  |  | 1
| 2LiBH4-MgH2 | 1e-06 | <373 | 60 |  |  | 1
|  | 0.01 | >373 |  |  |  | 1
| LiBH4-NaBH4-xMgH2 | 1e-05 | 333 | 61 |  |  | 1
| 0.001 | 383 |  |  |  |  | 1
| LiBH4-NaX(X=Cl,I) | 1e-05 | <373 | 62 |  |  | 1
|  | 0.01 | >373 |  |  |  | 1
| 90LiBH4-10P2S3 | 0.001 | 303 | 63 |  |  | 1
| xLiBH4-(100-x)0.75Li2S-0.25P2S3 | 0.001 | RT | 64 |  |  | 1
| Li(BH4)3I-0.75Li2S-0.25P2S3 | 0.001 | 313 | 65 |  |  | 1
| LiAlH4 | 1e-09 | 300 | 13.66 |  |  | 1
|  | 1e-06 | 393 |  |  |  | 1
| Li3AlH6 | 1e-07 | 300 | 13.66 |  |  | 1
|  | 1e-05 | 393 |  |  |  | 1
| Li3AlH6-Lil | 0.0001 | 393 | 66 |  |  | 1
| Li2NH | 0.0001 | 298 | 8.67 |  |  | 1
|  | 0.01 | 400 |  |  |  | 1
| Li2Ca(NH)2 | 1e-06 | 298 | 68 |  |  | 1
|  | 0.0001 | 400 |  |  |  | 1
| LiNH2 | 1e-09 | RT | 67 |  |  | 1
|  | 1e-05 | 520 |  |  |  | 1
| LiNH2-Lil | 1e-05 | 290 | 66 |  |  | 1
| Li2B12H12 | 1e-08 | 303 | 108-110 |  |  | 1
|  | 1e-07 | 355 |  |  |  | 1
| Li2B12H12 | 1e-05 | 303 | 108-110 |  |  | 1
| Ball milled | 0.0001 | 355 |  |  |  | 1
| LiB12H12 | 1e-07 | 298 | 111 |  |  | 1
| nanoconfined | [5 empty] | 1
| LiNaB12H12 | 1e-06 | 313 | 102 |  |  | 1
|  | 0.1 | 823 |  |  |  | 1
| LiCB11H12 | 0.1 | 403 | 114 |  |  | 1
|  | 0.01 | 354 |  |  |  | 1
| Li2(CB9H10)(CB11H12) | 1e-06 | 243 | 117 |  |  | 1
|  | 0.01 | 350 |  |  |  | 1
Na-ionconductors
| NaY(BH4)4 | 1e-07 | RT | 31 |  |  | 1
| Na2(BH4)(NH2) | 1e-06 | 300 | 13,71,72 |  |  | 1
| Na3BH4B12H12 | 0.001 | 293 | 75 |  |  | 1
| Na3NH2B12H12 | 0.0001 | 372 | 79 |  |  | 1
| NaAlIH4 | 1e-10 | 300 | 13,72,80 |  |  | 1
| Na3AlH6 | 1e-07 | 300 | 13,72,80 |  |  | 1
|  | 1e-06 | 433 |  |  |  | 1
103 | Na2B12H12 | 1e-07 | 323 | 101 |  |  | 1
|  | 0.1 | 550 |  |  |  | 1
103 | Na2B12H12 | 0.0001 | 313 | 108 |  |  | 1
| Ball milled | 0.1 | 550 |  |  |  | 1
| Na2B12C12 | 1e-07 | 370 | 105 |  |  | 1
|  | 0.1 | 773 |  |  |  | 1
| Na2B12Br12 | 1e-08 | 400 | 105 |  |  | 1
|  | 0.1 | 873 |  |  |  | 1
| Na2B12I12 | 1e-07 | 370 | 105 |  |  | 1
|  | 0.01 | 873 |  |  |  | 1
103 | Na2B10H10 | 0.01 | 383 | 74 |  |  | 1
103 | Na2B10H10B12H12 | 0.1 | 303 | 106-108 |  |  | 1
103 | NaCB11H12 | 0.1 | 383 | 114 |  |  | 1
103 | NaCB9H10 | 0.1 | 373 | 116 |  |  | 1
|  | 0.01 | 297 |  |  |  | 1
| Na2(CB9H10)(CB11H12) | 0.1 | 383 | 108.117 |  |  | 1
|  | 0.01 | 300 |  |  |  | 1
| \alpha-NaCB11H14 | 0.001 | 300 | 118 |  |  | 1
Mg2+ ionconductors
| Mg(BH4)(NH2) | 1e-06 | 393 | 83 |  |  | 1
| cis-Mg(en)(BH4)2 | 1e-07 | 303 | 91 |  |  | 1
|  | 1e-05 | 343 |  |  |  | 1
| Mg(BH4)2LiBH4-LiBH4 in DGM | 0.001 | RT | 84 |  |  | 1
| Mg(BH4)2-LiBH4 in TG | 1e-05 | RT | 93 |  |  | 1
| Mg(BH4)2-LiBH4 in DGM/TG | 0.001 | RT | 94 |  |  | 1
| Mg(BH4)2 in DGM/THFPB | 0.001 | 298 | 95 |  |  | 1
| MG(C2B11H12)2 in TG | 0.001 | RT | 112 |  |  | 1
| Mg(C2B10H11)Cl in THF | 0.001 | RT | 100 |  |  | 1
113

## Ark2
Selected parameters for reported lightweight complex metal hydrides- and boron clusters-based
Li-, Na- and Mg-ion batteries
| battery anode II cathode / operation temperature (K) | Hydride / role | 1st discharge capacity (mAh/g) | nst discharge capacity (mAh/g) | Capacity retention (%) / n(number of cycles) | references
Li-ion batteries
| Li II LiCoO2 / 393 | LiBH4 / solid state | 89 | 30th / 86 | 97 / n = 30 | 13,120.
electrolyte
| Li II LiCoO2 / 353 | LiBH4–C60 nanocomposite | 10.4 | 5th / ~ 10 | ~ 96 / n = 5 | 53
/ solid state electrolyte
| Li ll LiCoO2/323 | Li2B12H12/solidstate electrolyte | ~64 | 5th/~54 | 60/n=20 | 109
| Lill Li4O5O12/333 | Li4(BH4)3I/solid state electrolyte | 142 | 10th/110 | 77/n=10 | 121
| LillLi4O5O12-Li4(BH4)3I/296 | Li4(BH4)3I/296 | 122 | 5th/111 | 91/n=5 | 122
| Lill Li4O5O12-Li4(BH4)3I/423 | Li4(BH4)3I / solid state | 179 | 2nd / 158 | 78 / n = 100 | 122
electrolyte
| Li II LiCoO2–80Li2S·20P2S5 / 298 | Li4(BH4)3I / solid state electrolyte | 92 | 20th / 82 | 90 / n = 20 | 123
| Li II LiNi1/3Mn1/3Co1/3O2–Li3BO3 without anadhesive layer/ 423 | Li4(BH4)3I / solid state electrolyte | 56 | 10th / 16 | 29 / n = 10 | 124
| Li II LiNi1/3Mn1/3Co1/3O2–Li3BO3 with the LiBH4–LiNH2 adhesive layer/423 | Li4(BH4)3I / solid state electrolyte | 114 | 10th/81 | 71/n=10 | 124
| Li II S–LiBH4 / 393 | LiBH4 / solid state electrolyte | 1140 | 45th/730 | 64/n=45 | 125
| Li II S / 373 | Li4(BH4)3Cl / solid state electrolyte | 1377 | 5th/636 | 46/n=5 | 126
| Li II S / 328 | nanoconfined LiBH4 / solid state electrolyte | >3000 | 2nd/1570 | 78/n = 70 | 127
| Liln II S-LiCe(BH4)3Cl/solid state electrolyte | nanoconfined LiBH4 / solid state electrolyte | 1196 | 9th/510 | 43/n=9 | 128
| LiIn II S–LiCe(BH4)3Cl / 318 | LiBH4 / solid state electrolyte | 80 | 2nd/205 | 88/n=300 | 13.129
| Li II TiS2–LiBH4 / 393 | Li4(BH4)3I / solid state electrolyte | 61 | 2nd/216 | 100/n=15 | 123
| Li II TiS2–Li II TiS2–LiBH4 / 393 | Li4(BH4)3I/solid state electrolyte | 49 | 2nd/141 | 54/n=15 | 123
| LiIn II TiS2 / 300 | 90LiBH4·10P2S5 / solid state electrolyte | 192 | 2nd/228 | 98/n=10 | 63
| Li II TiS2–Li4(BH4)3I–90LiBH4·10P2S5 / 303 | Li4(BH4)3I–90LiBH4·10P2S5/ solid state electrolyte | ~650 | 2nd/~400 | 54/n=3 | 130
| Li II TiS2–LiBH4 / 353 | Li2B12H12/solid state electrolye | 230 | 10th/~205 | 83/n=20 | 110
| Li II TiS2–LiBH4 / 403 | LiCB12H12 / solid state electrolye | 240 | 5th/180 | 75/n=5 | 114
| TiH2–LiBH4 II Li/ 393 | LiBH4 /solid state electrolye | 1225 | 2nd/1094 | 80/n=50 | 133
| MgH2–LiBH4 II Li / 393 | LiBH4/solid state electrolye | 1488 | 93rd/270 | 18/n=93 | 133.134
| MgH2–LiBH4–Nb2O5 II Li/393 | LiBH4/solid state electrolyte | 1586 | 100th/700 | 44/n=100 | 133.134
| MgH2–LiBH4–C- nanofiber II Li/393 | LiBH4 / solid state electrolye | 1728 | 3rd/1889 | 59/n=50 | 136
| MgH2–CoO2–LiBH4 II Li /393 | LiBH4 / solid state electrolye | ~ 1200 | 2nd / ~ 950 | ~ 58 / n = 21 | 135
| MgH2 II Li / 303 | Li4(BH4)3I–90LiBH4·10P2S5/ solid state electrolyte | ~750 | 2nd/~625 | ~89/n=3 | 130
| Mg2FeH6–LiBH4 II Li / - | LiBH4 / solid state electrolye | 1254 | 2nd/ ~ 625 | ~ 24 / n = 10 | 137
| 0.8MgH2–0.2TiH2–LiBH4 II Li2S–LiBH4 / 393 | LiBH4 / solid state electrolye | 910 | 25th/780 | 86/n=25 | 60
| Al–LiBH4 II Li / 408 | LiBH4 / solid state electrolye | 895 | 2nd/~500 | ~11/n=10 | 138
| Bi2Te3–LiBH4 II Li / - | LiBH4 solid state electrolye | 550 | - | - | 139
| Si–C II Li / 353 | LiBH4–C60 nanocomposite /solid state electrolye | 3480 | 2nd/~900 | ~26/n=2 | 53
| Mg(BH4)2 II Li / material ~ 520 2nd/ ~ 600 - 144 | Mg(BH4)2 / active anode | ~520 | 2nd/~600 | - | 144
| NaBH4 II Li/ | NaBH4/active anode material | ~212 | 2nd/~225 | . | 144
| LiAlH4 II Li / RT | LiAlH4 / active anode material | 1180 | - | "-"/n=1 | 146
| Li3AlH6 II Li / RT | Li3AlH6 / active anode material | 900 | - | "-"/n=1 | 146
| NaAlH4 II Li / RT | NaAlH4 / active anode | ~1700 | - | - | 145
| NaAlH4 II Li / RT | nanoconfined NaAlH4 /active anode material | ~525 | 2nd/440 | 71/n=20 | 149
| NaAlH4 II Li / RT | nanoconfined NaAlH4 / active anode material | - | - | 46/n=20 | 150
| Na3AlH6 II Li / RT | Na3AlH6 / active anode material | - | - | - | 145
| LiNa3AlH6 II Li / RT | LiNa3AlH6 / active anode | 1872 | - | - | 145
Na- ion batteries
| Na II TiS2–Na3NH2B12H12 / 535 | Na3NH2B12H12 / solid state electrolye | - | 2nd/146 | 53/n=200 | 79
100th/102
| Na II NaCrO2/333 | Na(B12H12)0.5(B10H10)0.5/solid state electrolye | ~88 | 2nd/~87 | 95/n=20 | 140
85/n=250
Mg-ion batteries
| Mg II Mo6S8 / RT | Mg(BH4)2–LiBH4 in DME / nonaqueous electrolyte | 99 | - | 90/n=300 | 84
| Mg II Mo6S8 / RT | Mg(BH4)2 in DGM–THFPB / nonaqueous electrolyte | 80 | 100th/70 | 90/n=600 | 95
| Mg II Mo6S8 / RT | Mg(BH4)2 in TG / | 66 | - | - | 93
| Mg II Mo6S8 / RT | Mg(BH4)2–LiBH4 in TG /nonaqueous electrolyte | 77 | 100th/71 | 92/n=107 | 93
| Mg II Mo6S8 / RT | Mg(BH4)2–LiBH4 in DGM–TG– PP14TFSI / nonaqueous electrolyte | 74 | 3rd/54 | 74/n=55 | 94
| Mg II Mo6S8 / 373 | Mg(BH4)2–PEO–MgO /solid state electrolyte | - | 150th/95 | - | 96
| Mg II Mo6S8 / RT | Mg(C2B10H11)Cl /nonaqueous electrolyte | - | 3rd/~93 | 90/n=30 | 100
| Mg II Mo6S8 / RT | Mg(CB11H11)2 in TG /nonaqueous electrolyte | ~140 | 10th/~80 | 57/n=10 | 112
| Mg II S / RT | Mg(BH4)2 in DGM–THFPB/ nonaqueous electrolyte | 956 | 30th/536 | 55/n=30 | 95
| Mg II S / 423 | Mg(BH4)(NH2) / solid state electrolyte | - | - | - | 83
| Mg II FeSx / RT | Mg(BH4)2–LiBH4 / nonaqueous electrolyte | - | 50th / 350–400 | 50/n=200 | 141
| Mg II FeSx / 423 Mg | Mg(BH4)(NH2) / solid state electrolyte | - | - | - | 83
| Mg II Ag2S / 423 | Mg(BH4)(NH2) / solid state electrolyte | - | - | - | 83
| Mg II α-MnO2 / RT | Mg(CB11H11)2 in TG /nonaqueous electrolyte | ~170 | 2nd/~125 | 59/n=10 | 112